## sheet1
SE-160A, Winter, 2017
MATLAB Project (#4): Metallic Materials - Allowable Properties and Failure Analysis
| Student Name: | Steven Landgraf
| Student ID: | A10850070
Title:
1.) | Allowable Properties
INPUT ECHO:
| Experimental Coupon Data | Compression Yield |  | Compression Ultimate |  | Tension Yield |  | Tension Ultimate
|  | sy (ksi) | ey (0.001 in/in) | su (ksi) | eu (0.001 in/in) | sy (ksi) | ey (0.001 in/in) | su (ksi) | eu (0.001 in/in)
| 1 | -37 | -3.663 | -43.8 | -8.159 | 40.3 | 3.991 | 46 | 8.887
| 2 | -37.4 | -3.759 | -44.4 | -8.457 | 38.8 | 3.899 | 45 | 8.774
| 3 | -37.6 | -3.798 | -44.8 | -8.587 | 38.3 | 3.868 | 46 | 8.747
| 4 | -37.2 | -3.683 | -44.7 | -8.245 | 40.1 | 3.969 | 46.1 | 8.888
| 5 | -38.2 | -3.858 | -45.2 | -8.681 | 38.8 | 3.919 | 44 | 8.817
| 6 | -36.8 | -3.698 | -44.1 | -8.279 | 39.8 | 4.001 | 45 | 8.955
| 7 | -37.1 | -3.711 | -44.5 | -8.389 | 38.8 | 3.881 | 45 | 8.774
| 8 | -38.1 | -3.791 | -45.3 | -8.615 | 38.3 | 3.811 | 44 | 8.661
| 9 | -38.2 | -3.821 | -45.7 | -8.509 | 39.8 | 3.981 | 46 | 8.865
| 10 | -36.5 | -3.632 | -43.6 | -8.253 | 38.3 | 3.811 | 45.5 | 8.661
OUTPUT:
| (n = 6) [ use first 6 test samples ] | Compression Yield |  | Compression Ultimate |  | Tension Yield |  | Tension Ultimate
|  | sy (ksi) | ey (0.001 in/in) | su (ksi) | eu (0.001 in/in) | sy (ksi) | ey (0.001 in/in) | su (ksi) | eu (0.001 in/in)
| Average | -37.36667 | -3.743167 | -44.5 | -8.401333 | 39.35 | 3.941167 | 45.35 | 8.844667
| Standard Deviation | 0.4966555 | 0.07553917 | 0.5059644 | 0.2068407 | 0.8215838 | 0.05377887 | 0.8336666 | 0.07891937
| A-Basis | -34.8526 | -3.360787 | -41.93881 | -7.354306 | 35.19114 | 3.668938 | 41.12998 | 8.445177
| B-Basis | -35.87322 | -3.51602 | -42.97856 | -7.779363 | 36.8795 | 3.779454 | 42.84316 | 8.607356
| S-Basis | -36.8 | -3.663 | -43.8 | -8.159 | 38.3 | 3.868 | 44 | 8.747
| (n = 10) [ use all 10 test samples ] | Compression Yield |  | Compression Ultimate |  | Tension Yield |  | Tension Ultimate
|  | sy (ksi) | ey (0.001 in/in) | su (ksi) | eu (0.001 in/in) | sy (ksi) | ey (0.001 in/in) | su (ksi) | eu (0.001 in/in)
| Average | -37.41 | -3.7414 | -44.61 | -8.4174 | 39.13 | 3.9131 | 45.26 | 8.8029
| Standard Deviation | 0.6026792 | 0.07471308 | 0.6707376 | 0.1797326 | 0.7888811 | 0.07124052 | 0.8016649 | 0.09807644
| A-Basis | -35.01073 | -3.443967 | -41.93979 | -7.701884 | 35.98946 | 3.629492 | 42.06857 | 8.412458
| B-Basis | -35.99069 | -3.565451 | -43.03041 | -7.99413 | 37.27219 | 3.745329 | 43.37208 | 8.57193
| S-Basis | -36.5 | -3.632 | -43.6 | -8.159 | 38.3 | 3.811 | 44 | 8.661
2.) | Failure Analysis
INPUT ECHO:
Applied Stress State:
| Description | Value | Units
| Stress (sxx) | -12274.67875 | lb/in2
| Stress (syy) | -8183.119165 | lb/in2
| Stress (szz) | 8183.119165 | lb/in2
| Stress (tyz) | -10228.89896 | lb/in2
| Stress (txz) | -6137.339374 | lb/in2
| Stress (txy) | -4091.559582 | lb/in2
| Factor of Safety - yield (SFy) | 1.1 | 1
| Factor of Safety - ultimate (SFu) | 1.5 | 1
OUTPUT:
Allowable Stresses (based upon 10 samples)
| Description | A-Basis | B-Basis | Units
| Tension (sT*) | 28045.71 | 28914.72 | lb/in2
| Compression (sC*) | -27959.86 | -28686.94 | lb/in2
| Shear (t*) Rankine | 28002.79 | 28800.83 | lb/in2
| Shear (t*) Tresca | 14001.39 | 14400.42 | lb/in2
Allowable Strains (based upon 10 samples)
| Description | A-Basis | B-Basis | Units
| Tension (eT*) | 3299.538 | 3404.844 | m in/in
| Compression (eC*) | -3130.879 | -3241.319 | m in/in
| Shear (g*) Rankine | 3215.209 | 3323.081 | m in/in
| Shear (g*) Tresca | 1607.604 | 1661.541 | m in/in
Principal Stresses
| Description | Value | Units
| sp1 (smallest, most negative) | -19254.74 | lb/in2
| sp2 | -6697.341 | lb/in2
| sp3 (largest, most positive) | 13677.41 | lb/in2
| tmax (maximum shear) | 16466.07 | lb/in2
| Min Margin of Safety (MS) | Rankine | Tresca* | Von Mises
| A-Basis | 0.4521026 | -0.1496823 | -0.0274124
| B-Basis | 0.4898636 | -0.1254494 | -1.788294e-10
| Applied Stress for (MS=0), A-Basis | Rankine | Tresca* | Von Mises | Units
| Stress (sxx) | -17824.09 | -10437.38 | -11938.2 | lb/in2
| Stress (syy) | -11882.73 | -6958.251 | -7958.8 | lb/in2
| Stress (szz) | 11882.73 | 6958.251 | 7958.8 | lb/in2
| Stress (tyz) | -14853.41 | -8697.814 | -9948.5 | lb/in2
| Stress (txz) | -8912.046 | -5218.688 | -5969.1 | lb/in2
| Stress (txy) | -5941.364 | -3479.125 | -3979.4 | lb/in2
| Applied Stress for (MS=0), B-Basis | Rankine | Tresca* | Von Mises | Units
| Stress (sxx) | -18287.6 | -10734.83 | -12274.68 | lb/in2
| Stress (syy) | -12191.73 | -7156.552 | -8183.119 | lb/in2
| Stress (szz) | 12191.73 | 7156.552 | 8183.119 | lb/in2
| Stress (tyz) | -15239.66 | -8945.69 | -10228.9 | lb/in2
| Stress (txz) | -9143.799 | -5367.414 | -6137.339 | lb/in2
| Stress (txy) | -6095.866 | -3578.276 | -4091.56 | lb/in2
* Note: For the Tresca Criteria, if the stress element is in pure tension, then (t* = sT*/2), whereas
if the stress element is in pure compression, then (t* = ¦sC*¦/2, and if the stress element is in
mixed tension-compression then (t* = (sT* - sC*)/4).